## Sheet1
ASTM A453 660 Chemical Element
Grade | UNS | C | Mn | P | S | Si | Ni | Cr | Mo
A453 660A, 660B, 660C,660D | S66286 | 0.08 | 2 | 0.04 | 0.03 | 1 | 24.0-27.0 | 13.5-16.0 | 1.0-1.5
|  | Ti | Al | V | B
|  | 1.9-2.35 | 0.35 | 0.1-0.5 | 0.001-0.01
ASTM A453 660 Physical Properties
Grade | Solution Treatment | Hardening Treatment |  | Tensile Strength min,Mpa | Yield Strength min,Mpa | Elongation min, % | Reduction of Area,min,% | Hardness | Marked
HRC
660A | 900±14℃, hold 2h, min, liquid quench | 720±14℃, hold 16h, air cool |  | 895 | 585 | 15 | 18 | 24-37 | HPF 660A
660B | 980±14℃, hold 1h, min, liquid quench | 720±14℃, hold 16h, air cool |  | 895 | 585 | 15 | 18 | 24-37 | HPF 660B
660C | 980±14℃, hold 1h, min, oil quench | 775±14℃, hold 16h, air cool, followed by 650±14℃, hold 16h, air cool |  | 895 | 585 | 15 | 18 | 24-37 | HPF 660C
660D | 900±14℃, hold 2h, min, liquid quench | 720±14℃, hold 16h, air cool, if necessary to achieve properties, second age: 650±14℃, hold 16h, air cool |  | 895 | 725 | 15 | 18 | 24-35 | HPF 660D
Stress Rupture Requirements
Grade |  | Test Temperature ℃ |  | Stress, min MPA |  | Time to Rupture min, h |  | Elongation,min,%
660A, B, C |  | 650 |  | 385 |  | 100 |  | 5