## Sheet1
B446 Inconel 625 Chemical Requirements
Grade | UNS | C | Mn | Si | P | S | Cr
Inconel 625 | N06625 | 0.10 max | 0.5 max | 0.5 max | 0.015 max | 0.015 max | 20.0-23.0
Nb+Ta | Co | Mo | Fe | Al | Ti | Ni
3.15-4.15 | 1.0 max | 8.0-10.0 | 5.0 max | 0.4 max | 0.4 max | 58.0 min
B446 Inconel 625 Tensile and Hardness Requirements
Grade | UNS | Diameter |  | Heat Treatment | Tensile Strength min,Ksi | Yield Strength(0.2% offset), min,Ksi | Elongation min, % | Marked
Inconel 625 Grade 1 | N06625 | Up to 4"(102mm) ,incl |  | Annealed | 120 | 60 | 30 | HPF N06625 or HPF 625
Inconel 625 Grade 1 | N06625 | Over 4"(102mm) to 10(254), incl |  | Solution Annealed | 110 | 50 | 25
Inconel 625 Grade 2 | N06625 | All |  | Solution Annealed | 100 | 40 | 30