## Sheet1
B574 Hastelloy C276 Chemical Requirements
Mo | Cr | Fe | W | Co | C | Si | Mn
15.0-17.0 | 14.5-16.5 | 4.0-7.0 | 3.0-4.5 | 2.5 max | 0.01 max | 0.08 max | 1.0 max
V | P | S | Ni
0.35 max | 0.04 max | 0.03 max | reminder
B574 Hastelloy C22 Chemical Requirements
Mo | Cr | Fe | W | Co | C | Si | Mn
12.5-14.5 | 20.0-22.5 | 2.0-6.0 | 2.5-3.5 | 2.5 max | 0.015 max | 0.08 max | 0.5 max
V | P | S | Ni
0.35 max | 0.02 max | 0.02 max | reminder
B574 Hastelloy C276 and C22 Tensile and Hardness Requirements
UNS | Grade | Diameter | Heat Treatment | Tensile Strength min,Mpa | Yield Strength min,Mpa | Elongation min, % | Winrock Marked
N10276 | C276 | All | Solution annealed | 690 | 283 | 40 | HPF C276
N06022 | C22 | All | Solution annealed | 690 | 310 | 45 | HPF C22